## Single Wire (2)
Welding Parameters
|  |  | MACHINE SETTING | [5 empty] | WIRE FEEDER SETTING
Material | Thickness mm/gauge/in | Wire Size (mm) | Power (W) | Laser Frequency (HZ) | Wobble Size (mm) | Wobble Frequency (HZ) | Off Laser Power (W) | Gas Flow L/m / scfm | Wire Speed mm/s / in/s | Delay Feeding (ms) | Retract Distance (mm) | Delay Filling (ms) | Filling Distance (mm)
Carbon Steel/ Stainless | 1mm (G20) | 0.8(035") | 300 | 1000 | 1.8 | 100 | 200 | 20L/m 0.7scf/m | 10mm / 0.4" | 50 | 0.75 | 0.7 | 0.8
|  | 1.0(040") | 350 | 1000 | 1.5 | 100 | 300 | 20L/m 0.7scf/m | 10mm / 0.4" | 50 | 0.75 | 0.7 | 0.8
| 1.5mm(G17) | 0.8(035") | 425 | 1000 | 1.8 | 100 | 300 | 20L/m 0.7scf/m | 10mm / 0.4" | 50 | 0.75 | 0.7 | 0.8
|  | 1.0(040") | 450 | 1000 | 1.5 | 100 | 300 | 20L/m 0.7scf/m | 10mm / 0.4" | 50 | 0.75 | 0.7 | 0.8
|  | 1.2(045) | 475 | 1000 | 2 | 100 | 300 | 20L/m 0.7scf/m | 10mm / 0.4" | 50 | 0.75 | 0.7 | 0.8
| 2mm(G14) 5/64" | 0.8(035") | 500 | 1000 | 1.8 | 100 | 300 | 20L/m 0.7scf/m | 10mm / 0.4" | 50 | 0.75 | 0.7 | 0.8
|  | 1.0(040") | 525 | 1000 | 2 | 100 | 300 | 20L/m 0.7scf/m | 10mm / 0.4" | 50 | 0.75 | 0.7 | 0.8
|  | 1.2(045) | 550 | 1000 | 2.5 | 100 | 300 | 20L/m 0.7scf/m | 9mm / 0.35" | 50 | 0.75 | 0.7 | 0.8
| 3mm(G12) 7/64" | 0.8(035") | 600 | 1000 | 2 | 100 | 300 | 20L/m 0.7scf/m | 9mm / 0.35" | 50 | 0.75 | 0.7 | 0.8
|  | 1.0(040") | 680 | 1000 | 2 | 100 | 300 | 20L/m 0.7scf/m | 9mm / 0.35" | 50 | 0.75 | 0.7 | 0.8
|  | 1.2(045") | 700 | 1000 | 2.3 | 100 | 300 | 20L/m 0.7scf/m | 9mm / 0.35" | 50 | 0.75 | 0.7 | 0.8
|  | 1.6(1/16") | 800 | 1000 | 3 | 100 | 400 | 20L/m 0.7scf/m | 10mm / 0.4" | 50 | 0.75 | 0.7 | 0.8
| 4mm(G9) 5/32" | 0.8(035") | 1200 | 1000 | 2 | 80 | 200 | 20L/m 0.7scf/m | 10mm / 0.4" | 50 | 0.75 | 0.7 | 0.8
|  | 1.0(040") | 1250 | 1000 | 2 | 60 | 300 | 20L/m 0.7scf/m | 9mm / 0.35" | 50 | 0.75 | 0.7 | 0.8
|  | 1.2(045") | 1280 | 1000 | 3 | 60 | 300 | 20L/m 0.7scf/m | 9mm / 0.35" | 50 | 0.75 | 0.7 | 0.8
|  | 1.6(1/16") | 1350 | 1000 | 3 | 40 | 400 | 20L/m 0.7scf/m | 10mm / 0.4" | 50 | 0.75 | 0.7 | 0.8
|  | 2.0(5/64") | 1450 | 1000 | 3 | 70 | 400 | 20L/m 0.7scf/m | 10mm / 0.4" | 50 | 0.75 | 0.7 | 0.8
| 5mm(G7) 3/16" | 0.8(035") | 1380 | 1000 | 1.5 | 80 | 200 | 20L/m 0.7scf/m | 10mm / 0.4" | 50 | 0.75 | 0.7 | 0.8
|  | 1.0(040") | 1450 | 1000 | 2.3 | 80 | 300 | 20L/m 0.7scf/m | 10mm / 0.4" | 50 | 0.75 | 0.7 | 0.8
|  | 1.2(045") | 1500 | 1000 | 2.5 | 60 | 300 | 20L/m 0.7scf/m | 10mm / 0.4" | 50 | 0.75 | 0.7 | 0.8
|  | 1.6(1/16") | 1600 | 1000 | 3 | 60 | 400 | 20L/m 0.7scf/m | 10mm / 0.4" | 50 | 0.75 | 0.7 | 0.8
|  | 2.0(5/64") | 1700 | 1000 | 3.5 | 30 | 500 | 15L/m 0.53scf/m | 8mm / 0.31" | 50 | 0.75 | 0.7 | 0.8
Welding Parameters
|  |  | MACHINE SETTING | [5 empty] | WIRE FEEDER SETTING
Material | Thickness （inch） | Wire Size (mm) | Power (W) | Laser Frequency (HZ) | Wobble Size (mm) | Wobble Frequency (HZ) | Off Laser Power (W) | Gas Flow (L/M) | Wire Speed (mm/s) | Delay Feeding (ms) | Retract Distance (mm) | Delay Filling (ms) | Filling Distance (mm)
Carbon Steel/ Stainless | 6mm(G4) 15/64" | 0.8(035") | 2000 | 1000 | 2 | 40 | 300 | 15L/m 0.53scf/m | 10mm / 0.4" | 50 | 0.75 | 0.7 | 0.8
|  | 1.0(040") | 2000 | 1000 | 2.3 | 50 | 300 | 20L/m 0.7scf/m | 8mm / 0.31" | 50 | 0.75 | 0.7 | 0.8
|  | 1.2(045") | 2000 | 1000 | 2.5 | 50 | 300 | 15L/m 0.53scf/m | 9mm / 0.35" | 50 | 0.75 | 0.7 | 0.8
|  | 1.6(1/16") | 2250 | 1000 | 3 | 50 | 400 | 15L/m 0.53scf/m | 9mm / 0.35" | 50 | 0.75 | 0.7 | 0.8
|  | 2.0(5/64") | 2350 | 1000 | 3.5 | 30 | 500 | 15L/m 0.53scf/m | 8mm / 0.31" | 50 | 0.75 | 0.7 | 0.8
| 8mm(G1) 0.32" | 0.8(035") | 2450 | 1000 | 3 | 60 | 300 | 15L/m 0.53scf/m | 8mm / 0.31" | 50 | 0.75 | 0.7 | 0.8
|  | 1.0(040") | 2500 | 1000 | 2.3 | 40 | 300 | 15L/m 0.53scf/m | 8mm / 0.31" | 50 | 0.75 | 0.7 | 0.8
|  | 1.2(045") | 2550 | 1000 | 2.5 | 50 | 400 | 15L/m 0.53scf/m | 8mm / 0.31" | 50 | 0.75 | 0.7 | 0.8
|  | 1.6(1/16") | 2600 | 1000 | 3 | 40 | 400 | 15L/m 0.53scf/m | 8mm / 0.31" | 50 | 0.75 | 0.7 | 0.8
|  | 2.0(5/64") | 2700 | 1000 | 3.5 | 30 | 500 | 15L/m 0.53scf/m | 8mm / 0.31" | 50 | 0.75 | 0.7 | 0.8
| 9mm 0.355" | 0.8(035") | 2760 | 1000 | 3 | 60 | 300 | 15L/m 0.53scf/m | 8mm / 0.31" | 50 | 0.75 | 0.7 | 0.8
|  | 1.0(040") | 2760 | 1000 | 2.3 | 40 | 300 | 15L/m 0.53scf/m | 8mm / 0.31" | 50 | 0.75 | 0.7 | 0.8
|  | 1.2(045") | 2800 | 1000 | 2.5 | 50 | 400 | 15L/m 0.53scf/m | 8mm / 0.31" | 50 | 0.75 | 0.7 | 0.8
|  | 1.6(1/16") | 3000 | 1000 | 3 | 40 | 400 | 15L/m 0.53scf/m | 8mm / 0.31" | 50 | 0.75 | 0.7 | 0.8
|  | 2.0(5/64") | 3000 | 1000 | 3.5 | 30 | 500 | 15L/m 0.53scf/m | 8mm / 0.31" | 50 | 0.75 | 0.7 | 0.8
| 10mm 0.4" | 0.8(035") | 3000 | 1000 | 3 | 60 | 300 | 15L/m 0.53scf/m | 8mm / 0.31" | 50 | 0.75 | 0.7 | 0.8
|  | 1.0(040") | 3000 | 1000 | 2.3 | 40 | 300 | 15L/m 0.53scf/m | 8mm / 0.31" | 50 | 0.75 | 0.7 | 0.8
|  | 1.2(045") | 3200 | 1000 | 2.5 | 50 | 400 | 15L/m 0.53scf/m | 8mm / 0.31" | 50 | 0.75 | 0.7 | 0.8
|  | 1.6(1/16") | 3400 | 1000 | 3 | 40 | 400 | 15L/m 0.53scf/m | 8mm / 0.31" | 50 | 0.75 | 0.7 | 0.8
|  | 2.0(5/64") | 3400 | 1000 | 3.5 | 30 | 500 | 15L/m 0.53scf/m | 8mm / 0.31" | 50 | 0.75 | 0.7 | 0.8
Aluminum | 1mm (G20) | 0.8(035") | 300 | 1000 | 1.5 | 100 | 300 | 20L/m 0.7scf/m | 10mm / 0.4" | 50 | 0.75 | 0.7 | 0.8
|  | 1.0(040") | 325 | 1000 | 1.5 | 100 | 300 | 20L/m 0.7scf/m | 10mm / 0.4" | 50 | 0.75 | 0.7 | 0.8
| 2mm(G14) 5/64" | 0.8(035") | 575 | 1000 | 2 | 100 | 300 | 20L/m 0.7scf/m | 10mm / 0.4" | 50 | 0.75 | 0.7 | 0.8
|  | 1.0(040") | 600 | 1000 | 2 | 100 | 300 | 20L/m 0.7scf/m | 10mm / 0.4" | 50 | 0.75 | 0.7 | 0.8
|  | 1.2(045) | 625 | 1000 | 1.8 | 100 | 300 | 20L/m 0.7scf/m | 9mm / 0.35" | 50 | 0.75 | 0.7 | 0.8
| 3mm(G12) 7/64" | 0.8(035") | 650 | 1000 | 2 | 80 | 300 | 20L/m 0.7scf/m | 10mm / 0.4" | 50 | 0.75 | 0.7 | 0.8
|  | 1.0(040") | 675 | 1000 | 2 | 70 | 300 | 20L/m 0.7scf/m | 10mm / 0.4" | 50 | 0.75 | 0.7 | 0.8
|  | 1.2(045") | 800 | 1000 | 2 | 70 | 300 | 20L/m 0.7scf/m | 10mm / 0.4" | 50 | 0.75 | 0.7 | 0.8
|  | 1.6(1/16") | 825 | 1000 | 3 | 70 | 400 | 20L/m 0.7scf/m | 10mm / 0.4" | 50 | 0.75 | 0.7 | 0.8
| 4mm(G9) 5/32" | 0.8(035") | 1300 | 1000 | 1.8 | 70 | 300 | 20L/m 0.7scf/m | 10mm / 0.4" | 50 | 0.75 | 0.7 | 0.8
|  | 1.0(040") | 1325 | 1000 | 2 | 70 | 300 | 20L/m 0.7scf/m | 10mm / 0.4" | 50 | 0.75 | 0.7 | 0.8
|  | 1.2(045") | 1350 | 1000 | 2.5 | 70 | 300 | 20L/m 0.7scf/m | 10mm / 0.4" | 50 | 0.75 | 0.7 | 0.8
|  | 1.6(1/16") | 1375 | 1000 | 3 | 40 | 500 | 20L/m 0.7scf/m | 10mm / 0.4" | 50 | 0.75 | 0.7 | 0.8
|  | 2.0(5/64") | 1400 | 1000 | 3.5 | 60 | 400 | 20L/m 0.7scf/m | 10mm / 0.4" | 50 | 0.75 | 0.7 | 0.8
Welding Parameters
|  |  | MACHINE SETTING | [5 empty] | WIRE FEEDER SETTING
Material | Thickness （inch） | Wire Size (mm) | Power (W) | Laser Frequency (HZ) | Wobble Size (mm) | Wobble Frequency (HZ) | Off Laser Power (W) | Gas Flow (L/M) | Wire Speed (mm/s) | Delay Feeding (ms) | Retract Distance (mm) | Delay Filling (ms) | Filling Distance (mm)
Aluminum | 5mm(G7) 3/16" | 0.8(035") | 1500 | 1000 | 1.5 | 60 | 300 | 20L/m 0.7scf/m | 10mm / 0.4" | 50 | 0.75 | 0.7 | 0.8
|  | 1.0(040") | 1525 | 1000 | 1.5 | 60 | 300 | 20L/m 0.7scf/m | 10mm / 0.4" | 50 | 0.75 | 0.7 | 0.8
|  | 1.2(045") | 1550 | 1000 | 2 | 60 | 400 | 20L/m 0.7scf/m | 10mm / 0.4" | 50 | 0.75 | 0.7 | 0.8
|  | 1.6(1/16") | 1600 | 1000 | 3 | 60 | 400 | 20L/m 0.7scf/m | 10mm / 0.4" | 50 | 0.75 | 0.7 | 0.8
|  | 2.0(5/64") | 1650 | 1000 | 3.5 | 60 | 400 | 20L/m 0.7scf/m | 10mm / 0.4" | 50 | 0.75 | 0.7 | 0.8
| 6mm(G4) 15/64" | 0.8(035") | 2000 | 1000 | 2 | 40 | 300 | 15L/m 0.53scf/m | 10mm / 0.4" | 50 | 0.75 | 0.7 | 0.8
|  | 1.0(040") | 2000 | 1000 | 2.3 | 50 | 300 | 20L/m 0.7scf/m | 8mm / 0.31" | 50 | 0.75 | 0.7 | 0.8
|  | 1.2(045") | 2000 | 1000 | 2.5 | 50 | 300 | 15L/m 0.53scf/m | 9mm / 0.35" | 50 | 0.75 | 0.7 | 0.8
|  | 1.6(1/16") | 2250 | 1000 | 3 | 50 | 400 | 15L/m 0.53scf/m | 9mm / 0.35" | 50 | 0.75 | 0.7 | 0.8
|  | 2.0(5/64") | 2350 | 1000 | 3.5 | 30 | 500 | 15L/m 0.53scf/m | 8mm / 0.31" | 50 | 0.75 | 0.7 | 0.8
| 8mm(G1) 0.32" | 0.8(035") | 2550 | 1000 | 3 | 60 | 300 | 15L/m 0.53scf/m | 8mm / 0.31" | 50 | 0.75 | 0.7 | 0.8
|  | 1.0(040") | 2600 | 1000 | 2.3 | 40 | 300 | 15L/m 0.53scf/m | 8mm / 0.31" | 50 | 0.75 | 0.7 | 0.8
|  | 1.2(045") | 2650 | 1000 | 2.5 | 50 | 400 | 15L/m 0.53scf/m | 8mm / 0.31" | 50 | 0.75 | 0.7 | 0.8
|  | 1.6(1/16") | 2700 | 1000 | 3 | 40 | 400 | 15L/m 0.53scf/m | 8mm / 0.31" | 50 | 0.75 | 0.7 | 0.8
|  | 2.0(5/64") | 2800 | 1000 | 3.5 | 30 | 500 | 15L/m 0.53scf/m | 8mm / 0.31" | 50 | 0.75 | 0.7 | 0.8
| 9mm 0.355" | 0.8(035") | 3000 | 1000 | 3 | 60 | 300 | 15L/m 0.53scf/m | 8mm / 0.31" | 50 | 0.75 | 0.7 | 0.8
|  | 1.0(040") | 3000 | 1000 | 2.3 | 40 | 300 | 15L/m 0.53scf/m | 8mm / 0.31" | 50 | 0.75 | 0.7 | 0.8
|  | 1.2(045") | 3100 | 1000 | 2.5 | 50 | 400 | 15L/m 0.53scf/m | 8mm / 0.31" | 50 | 0.75 | 0.7 | 0.8
|  | 1.6(1/16") | 3200 | 1000 | 3 | 40 | 400 | 15L/m 0.53scf/m | 8mm / 0.31" | 50 | 0.75 | 0.7 | 0.8
|  | 2.0(5/64") | 3400 | 1000 | 3.5 | 30 | 500 | 15L/m 0.53scf/m | 8mm / 0.31" | 50 | 0.75 | 0.7 | 0.8
Aluminum Alloy | 1mm (G20) | 0.8(035") | 300 | 1000 | 1.5 | 100 | 300 | 20L/m 0.7scf/m | 10mm / 0.4" | 50 | 0.75 | 0.7 | 0.8
|  | 1.0(040") | 325 | 1000 | 1.5 | 100 | 300 | 20L/m 0.7scf/m | 10mm / 0.4" | 50 | 0.75 | 0.7 | 0.8
| 2mm(G14) 5/64" | 0.8(035") | 575 | 1000 | 2 | 100 | 300 | 20L/m 0.7scf/m | 10mm / 0.4" | 50 | 0.75 | 0.7 | 0.8
|  | 1.0(040") | 600 | 1000 | 2 | 100 | 300 | 20L/m 0.7scf/m | 10mm / 0.4" | 50 | 0.75 | 0.7 | 0.8
|  | 1.2(045) | 625 | 1000 | 1.8 | 100 | 300 | 20L/m 0.7scf/m | 9mm / 0.35" | 50 | 0.75 | 0.7 | 0.8
| 3mm(G12) 7/64" | 0.8(035") | 650 | 1000 | 2 | 80 | 300 | 20L/m 0.7scf/m | 10mm / 0.4" | 50 | 0.75 | 0.7 | 0.8
|  | 1.0(040") | 675 | 1000 | 2 | 70 | 300 | 20L/m 0.7scf/m | 10mm / 0.4" | 50 | 0.75 | 0.7 | 0.8
|  | 1.2(045") | 800 | 1000 | 2 | 70 | 300 | 20L/m 0.7scf/m | 10mm / 0.4" | 50 | 0.75 | 0.7 | 0.8
|  | 1.6(1/16") | 825 | 1000 | 3 | 70 | 400 | 20L/m 0.7scf/m | 10mm / 0.4" | 50 | 0.75 | 0.7 | 0.8
| 4mm(G9) 5/32" | 0.8(035") | 1300 | 1000 | 1.8 | 70 | 300 | 20L/m 0.7scf/m | 10mm / 0.4" | 50 | 0.75 | 0.7 | 0.8
|  | 1.0(040") | 1325 | 1000 | 2 | 70 | 300 | 20L/m 0.7scf/m | 10mm / 0.4" | 50 | 0.75 | 0.7 | 0.8
|  | 1.2(045") | 1350 | 1000 | 2.5 | 70 | 300 | 20L/m 0.7scf/m | 10mm / 0.4" | 50 | 0.75 | 0.7 | 0.8
|  | 1.6(1/16") | 1375 | 1000 | 3 | 40 | 500 | 20L/m 0.7scf/m | 10mm / 0.4" | 50 | 0.75 | 0.7 | 0.8
|  | 2.0(5/64") | 1400 | 1000 | 3.5 | 60 | 400 | 20L/m 0.7scf/m | 10mm / 0.4" | 50 | 0.75 | 0.7 | 0.8
| 5mm(G7) 3/16" | 0.8(035") | 1500 | 1000 | 1.5 | 60 | 300 | 20L/m 0.7scf/m | 10mm / 0.4" | 50 | 0.75 | 0.7 | 0.8
|  | 1.0(040") | 1525 | 1000 | 1.5 | 60 | 300 | 20L/m 0.7scf/m | 10mm / 0.4" | 50 | 0.75 | 0.7 | 0.8
|  | 1.2(045") | 1550 | 1000 | 2 | 60 | 400 | 20L/m 0.7scf/m | 10mm / 0.4" | 50 | 0.75 | 0.7 | 0.8
|  | 1.6(1/16") | 1600 | 1000 | 3 | 60 | 400 | 20L/m 0.7scf/m | 10mm / 0.4" | 50 | 0.75 | 0.7 | 0.8
|  | 2.0(5/64") | 1650 | 1000 | 3.5 | 60 | 400 | 20L/m 0.7scf/m | 10mm / 0.4" | 50 | 0.75 | 0.7 | 0.8
| 6mm(G4) 15/64" | 0.8(035") | 2000 | 1000 | 2 | 40 | 300 | 15L/m 0.53scf/m | 10mm / 0.4" | 50 | 0.75 | 0.7 | 0.8
|  | 1.0(040") | 2000 | 1000 | 2.3 | 50 | 300 | 20L/m 0.7scf/m | 8mm / 0.31" | 50 | 0.75 | 0.7 | 0.8
|  | 1.2(045") | 2000 | 1000 | 2.5 | 50 | 300 | 15L/m 0.53scf/m | 9mm / 0.35" | 50 | 0.75 | 0.7 | 0.8
|  | 1.6(1/16") | 2250 | 1000 | 3 | 50 | 400 | 15L/m 0.53scf/m | 9mm / 0.35" | 50 | 0.75 | 0.7 | 0.8
|  | 2.0(5/64") | 2350 | 1000 | 3.5 | 30 | 500 | 15L/m 0.53scf/m | 8mm / 0.31" | 50 | 0.75 | 0.7 | 0.8
| 8mm(G1) 0.32" | 0.8(035") | 2550 | 1000 | 3 | 60 | 300 | 15L/m 0.53scf/m | 8mm / 0.31" | 50 | 0.75 | 0.7 | 0.8
|  | 1.0(040") | 2600 | 1000 | 2.3 | 40 | 300 | 15L/m 0.53scf/m | 8mm / 0.31" | 50 | 0.75 | 0.7 | 0.8
|  | 1.2(045") | 2650 | 1000 | 2.5 | 50 | 400 | 15L/m 0.53scf/m | 8mm / 0.31" | 50 | 0.75 | 0.7 | 0.8
|  | 1.6(1/16") | 2700 | 1000 | 3 | 40 | 400 | 15L/m 0.53scf/m | 8mm / 0.31" | 50 | 0.75 | 0.7 | 0.8
|  | 2.0(5/64") | 2800 | 1000 | 3.5 | 30 | 500 | 15L/m 0.53scf/m | 8mm / 0.31" | 50 | 0.75 | 0.7 | 0.8
| 9mm 0.355" | 0.8(035") | 3000 | 1000 | 3 | 60 | 300 | 15L/m 0.53scf/m | 8mm / 0.31" | 50 | 0.75 | 0.7 | 0.8
|  | 1.0(040") | 3000 | 1000 | 2.3 | 40 | 300 | 15L/m 0.53scf/m | 8mm / 0.31" | 50 | 0.75 | 0.7 | 0.8
|  | 1.2(045") | 3100 | 1000 | 2.5 | 50 | 400 | 15L/m 0.53scf/m | 8mm / 0.31" | 50 | 0.75 | 0.7 | 0.8
|  | 1.6(1/16") | 3200 | 1000 | 3 | 40 | 400 | 15L/m 0.53scf/m | 8mm / 0.31" | 50 | 0.75 | 0.7 | 0.8
|  | 2.0(5/64") | 3400 | 1000 | 3.5 | 30 | 500 | 15L/m 0.53scf/m | 8mm / 0.31" | 50 | 0.75 | 0.7 | 0.8
Welding Parameters
|  |  | MACHINE SETTING | [5 empty] | WIRE FEEDER SETTING
Material | Thickness （inch） | Wire Size (mm) | Power (W) | Laser Frequency (HZ) | Wobble Size (mm) | Wobble Frequency (HZ) | Off Laser Power (W) | Gas Flow (L/M) | Wire Speed (mm/s) | Delay Feeding (ms) | Retract Distance (mm) | Delay Filling (ms) | Filling Distance (mm)
Copper | 1mm (G20) | 0.8(035") | 1100 | 1000 | 1.5 | 80 | 300 | 20L/m 0.7scf/m | 10mm / 0.4" | 50 | 0.75 | 0.7 | 0.8
|  | 1.0(040") | 1200 | 1000 | 1.5 | 70 | 300 | 20L/m 0.7scf/m | 10mm / 0.4" | 50 | 0.75 | 0.7 | 0.8
| 1.5mm(G17) | 0.8(035") | 1380 | 1000 | 1.5 | 80 | 300 | 20L/m 0.7scf/m | 10mm / 0.4" | 50 | 0.75 | 0.7 | 0.8
|  | 1.0(040") | 1470 | 1000 | 1.5 | 60 | 300 | 20L/m 0.7scf/m | 10mm / 0.4" | 50 | 0.75 | 0.7 | 0.8
|  | 1.2(045) | 1565 | 1000 | 1.5 | 70 | 300 | 20L/m 0.7scf/m | 10mm / 0.4" | 50 | 0.75 | 0.7 | 0.8
| 2mm(G14) 5/64" | 0.8(035") | 1650 | 1000 | 2 | 60 | 300 | 20L/m 0.7scf/m | 10mm / 0.4" | 50 | 0.75 | 0.7 | 0.8
|  | 1.0(040") | 1750 | 1000 | 2 | 60 | 300 | 20L/m 0.7scf/m | 10mm / 0.4" | 50 | 0.75 | 0.7 | 0.8
|  | 1.2(045) | 1840 | 1000 | 2 | 50 | 300 | 20L/m 0.7scf/m | 10mm / 0.4" | 50 | 0.75 | 0.7 | 0.8
Carbon Steel/ Stainless（Dual Wire） | 3mm (G12) 7/64" | 1.6(1/16") | 1800 | 1000 | 3 | 60 | 400 | 15L/m 0.53scf/m | 8mm / 0.31" | 50 | 0.75 | 0.7 | 0.8
| 4mm(G9) 5/32" | 1.6(1/16") | 2100 | 1000 | 4.2 | 50 | 400 | 15L/m 0.53scf/m | 8mm / 0.31" | 50 | 0.75 | 0.7 | 0.8
|  | 2.0(5/64") | 2200 | 1000 | 4.2 | 40 | 400 | 15L/m 0.53scf/m | 9mm / 0.35” | 50 | 0.75 | 0.7 | 0.8
| 5mm(G7) 3/16" | 1.6(1/16") | 2500 | 1000 | 4.5 | 50 | 400 | 15L/m 0.53scf/m | 9mm / 0.35” | 50 | 0.75 | 0.7 | 0.8
|  | 2.0(5/64") | 2600 | 1000 | 4 | 40 | 400 | 20L/m 0.7scf/m | 10mm / 0.4" | 50 | 0.75 | 0.7 | 0.8
| 6mm(G4) 15/64" | 1.6(1/16") | 2700 | 1000 | 4.5 | 40 | 400 | 15L/m 0.53scf/m | 10mm / 0.4" | 50 | 0.75 | 0.7 | 0.8
|  | 2.0(5/64") | 2800 | 1000 | 4 | 40 | 400 | 15L/m 0.53scf/m | 10mm / 0.4" | 50 | 0.75 | 0.7 | 0.8
| 8mm(G1) 0.32" | 1.6(1/16") | 3300 | 1000 | 4.6 | 50 | 500 | 15L/m 0.53scf/m | 10mm / 0.4" | 50 | 0.75 | 0.7 | 0.8
|  | 2.0(5/64") | 3400 | 1000 | 5 | 40 | 500 | 15L/m 0.53scf/m | 8mm / 0.31" | 50 | 0.75 | 0.7 | 0.8
Aluminum（Dual Wire） | 3mm (G12) 7/64" | 1.6(1/16") | 1900 | 1000 | 3 | 60 | 400 | 20L/m 0.7scf/m | 10mm / 0.4" | 50 | 0.75 | 0.7 | 0.8
| 4mm(G9) 5/32" | 1.6(1/16") | 2200 | 1000 | 3.5 | 50 | 400 | 20L/m 0.7scf/m | 10mm / 0.4" | 50 | 0.75 | 0.7 | 0.8
|  | 2.0(5/64") | 2300 | 1000 | 5 | 50 | 400 | 15L/m 0.53scf/m | 10mm / 0.4" | 50 | 0.75 | 0.7 | 0.8
| 5mm(G7) 3/16" | 1.6(1/16") | 2600 | 1000 | 4 | 50 | 400 | 15L/m 0.53scf/m | 9mm / 0.35” | 50 | 0.75 | 0.7 | 0.8
|  | 2.0(5/64") | 2700 | 1000 | 5 | 50 | 400 | 15L/m 0.53scf/m | 9mm / 0.35” | 50 | 0.75 | 0.7 | 0.8
| 6mm(G4) 15/64" | 1.6(1/16") | 2800 | 1000 | 4.5 | 50 | 400 | 15L/m 0.53scf/m | 8mm / 0.31" | 50 | 0.75 | 0.7 | 0.8
|  | 2.0(5/64") | 2900 | 1000 | 5 | 50 | 400 | 15L/m 0.53scf/m | 8mm / 0.31" | 50 | 0.75 | 0.7 | 0.8
| 8mm(G1) 0.32" | 1.6(1/16") | 3400 | 1000 | 4.6 | 50 | 500 | 15L/m 0.53scf/m | 10mm / 0.4" | 50 | 0.75 | 0.7 | 0.8
|  | 2.0(5/64") | 3400 | 1000 | 5 | 40 | 500 | 15L/m 0.53scf/m | 8mm / 0.31" | 50 | 0.75 | 0.7 | 0.8